## 比誘電率の測定
電磁波レーダーによる比誘電率分布を考慮した鉄筋かぶり測定シート
設定比誘電率 |  | ε1 | ε2 | ε3 |  |  | 前側鉄筋径 | d= | 13 | mm
|  | 10.7 | 8 | 6.2 |  |  | 設計かぶり | 解析値 | 誤差(mm)
測定かぶり (前)(mm) | No.1 | 128 | 151 | 175 |  | 前側 |  | 162.498 | -162.498
| No.2 | 130 | 151 | 173 |  | 後側 |  | 175.498 | -175.498
| 平均値 | 129 | 151 | 174 | 標準偏差
往復伝搬時間(ns) |  | 2.8131 | 2.8473 | 2.8884 | 0.037675
測定かぶり (後)(mm) | No.1 | 144 | 167 | 180
| No.2 | 144 | 160 | 183
| 平均値 | 144 | 163.5 | 181.5 | 標準偏差
往復伝搬時間(ns) |  | 3.1402 | 3.083 | 3.0129 | 0.063791
誘電率 分布 | a | 0.013588
| b | 2.2833
| c | 2.7106
| D | 162.498
後前の差（前鉄筋径） |  | 15 | 12.5 | 7.5

## かぶりの測定
| 工事名 | [5 empty] | から
番迄
|  |  | (mm) |  |  |  |  | (mm)
No. | 測定比誘電率 | 測定かぶり | 解析結果 | 摘要 | No. | 測定比誘電率 | 測定かぶり | 解析結果 | 摘要
1 |  |  |  |  | 51
2 |  |  |  |  | 52
3 |  |  |  |  | 53
4 |  |  |  |  | 54
5 |  |  |  |  | 55
6 |  |  |  |  | 56
7 |  |  |  |  | 57
8 |  |  |  |  | 58
9 |  |  |  |  | 59
10 |  |  |  |  | 60
11 |  |  |  |  | 61
12 |  |  |  |  | 62
13 |  |  |  |  | 63
14 |  |  |  |  | 64
15 |  |  |  |  | 65
16 |  |  |  |  | 66
17 |  |  |  |  | 67
18 |  |  |  |  | 68
19 |  |  |  |  | 69
20 |  |  |  |  | 70
21 |  |  |  |  | 71
22 |  |  |  |  | 72
23 |  |  |  |  | 73
24 |  |  |  |  | 74
25 |  |  |  |  | 75
26 |  |  |  |  | 76
27 |  |  |  |  | 77
28 |  |  |  |  | 78
29 |  |  |  |  | 79
30 |  |  |  |  | 80
31 |  |  |  |  | 81
32 |  |  |  |  | 82
33 |  |  |  |  | 83
34 |  |  |  |  | 84
35 |  |  |  |  | 85
36 |  |  |  |  | 86
37 |  |  |  |  | 87
38 |  |  |  |  | 88
39 |  |  |  |  | 89
40 |  |  |  |  | 90
41 |  |  |  |  | 91
42 |  |  |  |  | 92
43 |  |  |  |  | 93
44 |  |  |  |  | 94
45 |  |  |  |  | 95
46 |  |  |  |  | 96
47 |  |  |  |  | 97
48 |  |  |  |  | 98
49 |  |  |  |  | 99
50 |  |  |  |  | 100
H4
F1
F2
H5